## Sheet1
Capa | Espesor [m] | Orientación [\degree]
1 | 7e-05 | 0
2 | 7e-05 | 45
3 | 7e-05 | 90
4 | 7e-05 | -45
5 | 7e-05 | 0
6 | 7e-05 | 90
7 | 7e-05 | 45
8 | 7e-05 | 90
9 | 7e-05 | 0
10 | 7e-05 | -45
11 | 7e-05 | 90
12 | 7e-05 | 45
13 | 7e-05 | 0
Módulo elástico [Pa] |  | 1.4E11 (en el plano)
1.05E10 (en la dirección normal)
Módulo de cortadura [Pa] |  | 7100000000